## Renseanlæg Avedøre
BILAG 4B RA analyser
Flyveaske Renseanlæg Avedøre
Dato | Vandindhold (pct.) | Vandindhold (pct.) | Glødetab (%) | Aske (pct.) | Svovl (pct.) | Chlor (pct.) | Chlorid (pct.) | pH (pH) | Silicium (pct.) | Aluminium (pct.) | Jern (pct.) | Calcium (pct.) | Magnesium (pct.) | Titan (pct.) | Natrium (pct.) | Kalium (pct.) | Fosfor (pct.) | Bly (mg/kg TS) | Cadmium (mg/kg TS) | Chrom (mg/kg TS) | Kobber (mg/kg TS) | Cobolt (mg/kg TS) | Mangan (mg/kg TS) | Nikkel (mg/kg TS) | Zink (mg/kg TS) | Vanadium (mg/kg TS) | Sølv (mg/kg TS) | Tin (mg/kg TS) | Thalium (mg/kg TS) | Kviksølv (mg/kg TS) | Arsen (mg/kg TS) | Antimon (mg/kg TS) | Selen (mg/kg TS) | Lithium (mg/kg TS) | Bor (mg/kg TS) | Molybdæn (mg/kg TS) | Barium (Ba) (mg/kg TS) | Berylium (Be) (mg/kg TS) | Strontium (Sr) (mg/kg TS) | Dioxiner og furaner (ng/kg TS)
2018-02-21 | 32 | 32 | 0.4 | 67.6 | 0.51 |  | 0.1 | 9.3 | 13 | 4 | 9.2 | 14 | 2 | 0.55 | 0.77 | 1.4 | 10 | 140 | 3.2 | 57 | 810 | 14 | 740 | 71 | 2500 | 54 | 13 | 36 | 0.44 | 2 | 18 | 5.3 | 6.2 | 0.01 | 83 | 23 | 950 | 0.65 | 2000
2018-02-22 | 32.7 | 32.7 | 0.4 | 67 | 0.48 |  | 0.1 | 9.4 | 13 | 3.7 | 9.5 | 15 | 2 | 0.55 | 0.75 | 1.3 | 10 | 140 | 3.2 | 56 | 800 | 16 | 700 | 74 | 2400 | 52 | 15 | 36 | 0.43 | 0.69 | 17 | 5.9 | 4.2 | 0.01 | 85 | 22 | 960 | 0.6 | 2100
2018-03-07 | 33.3 | 33.3 | 0.2 | 66.5 | 0.45 |  | 0.1 | 9.6 | 13 | 3.7 | 9 | 13 | 2 | 0.51 | 0.8 | 1.3 | 9.6 | 130 | 3.1 | 50 | 730 | 12 | 670 | 63 | 2300 | 49 | 9.3 | 34 | 0.4 | 0.083 | 16 | 4.6 | 2.6 | 0.01 | 78 | 21 | 860 | 0.59 | 2200
2018-03-15 | 33.9 | 33.9 | 0.5 | 65.6 | 0.58 |  | 0.1 | 10 | 13 | 3.8 | 9.3 | 15 | 1.9 | 0.51 | 0.75 | 1.3 | 9.9 | 120 | 3.1 | 67 | 860 | 14 | 770 | 77 | 2400 | 52 | 10 | 42 | 0.46 | 2.6 | 17 | 5.8 | 7.6 | 0.01 | 81 | 23 | 880 | 0.57 | 1800 | 1.4
2018-03-22 | 34.3 | 34.3 | 0.3 | 65.4 | 0.5 |  | 0.1 | 10.4 | 15 | 3.9 | 8.5 | 14 | 1.8 | 0.47 | 0.76 | 1.3 | 9.2 | 120 | 2.8 | 56 | 830 | 14 | 740 | 70 | 2300 | 48 | 8.6 | 41 | 0.37 | 0.37 | 16 | 5.2 | 4.4 | 0.01 | 68 | 21 | 850 | 0.55 | 1700 | 1.4
2018-06-06 | 32.7 | 32.7 | 0.2 | 67.1 | 0.42 |  | 0.1 | 9.1 | 13 | 3.5 | 10 | 14 | 1.8 | 0.51 | 0.69 | 1.2 | 9.6 | 110 | 2.9 | 46 | 800 | 12 | 730 | 66 | 2200 | 48 | 6.9 | 38 | 0.32 | 0.02 | 14 | 6.2 | 2.7 | 0.01 | 64 | 22 | 860 | 0.53 | 2000 | 1.7
2018-09-05 | 34.5 | 34.5 | 0.2 | 65.3 | 0.35 |  | 0.1 | 10.1 | 15 | 3.6 | 10 | 10 | 1.6 | 0.56 | 0.77 | 1.6 | 9.1 | 160 | 2.5 | 49 | 800 | 14 | 710 | 53 | 2800 | 50 | 5.3 | 34 | 0.34 | 0.023 | 14 | 5 | 1.1 | 0.01 | 49 | 19 | 700 | 0.64 | 1700 | 1.3
2018-10-24 | 34.3 | 34.3 | 0.5 | 65.5 | 0.43 |  | 0.1 | 9.5 | 11 | 2.6 | 12 | 14 | 1.9 | 0.5 | 0.72 | 1.1 | 11 | 14 | 2.7 | 48 | 780 | 14 | 710 | 68 | 2500 | 47 | 6.5 | 36 | 0.31 | 0.012 | 13 | 7.9 | 0.85 | 0.01 | 66 | 22 | 740 | 0.51 | 2600 | 3.3
2018-12-12 | 35.6 | 35.6 | 0.2 | 64.2 | 0.52 |  | 0.1 | 9.2 | 13 | 2.7 | 11 | 13 | 1.8 | 0.47 | 0.67 | 1.2 | 9.5 | 150 | 3.6 | 50 | 810 | 13 | 790 | 64 | 2500 | 85 | 5.2 | 44 | 0.34 | 0.027 | 8.4 | 7.6 | 1.8 | 0.01 | 71 | 23 | 710 | 0.53 | 2400 | 4.4
2019-03-20 | 33.7 | 33.7 | 0.6 | 65.9 | 1.3 |  | 0.1 | 10.3 | 15 | 3 | 9.2 | 15 | 1.6 | 0.41 | 0.63 | 1.3 | 8 | 260 | 3.4 | 55 | 660 | 11 | 640 | 65 | 2100 | 52 | 5.3 | 63 | 0.4 | 0.049 | 15 | 9.7 | 8.4 | 0.01 | 72 | 17 | 410 | 0.58 | 1700 | 17
2019-04-30 | 27.7 | 27.7 | 0.2 | 72.1 | 0.56 |  | 0.1 | 9.1 | 12 | 2.8 | 11 | 14 | 1.9 | 0.46 | 0.68 | 1.2 | 10 | 200 | 3.1 | 54 | 770 | 12 | 680 | 66 | 2200 | 50 | 5.4 | 45 | 0.38 | 0.014 | 17 | 8.7 | 2.4 | 0.01 | 63 | 22 | 950 | 0.55 | 2200 | 1.9
2019-06-26 | 25.9 | 25.9 | 0.3 | 73.8 | 0.61 |  | 0.1 | 9.7 | 15 | 3.1 | 11 | 14 | 1.6 | 0.44 | 0.68 | 1.3 | 9 | 130 | 2.8 | 49 | 690 | 22 | 650 | 70 | 2000 | 57 | 4.5 | 35 | 0.32 | 0.016 | 14 | 7 | 2 | 0.01 | 59 | 19 | 710 | 0.53 | 2000 | 0.86
2019-08-28 | 27.9 | 27.9 | 0.4 | 71.9 | 0.7 |  | 0.08 | 10.1 | 15 | 3.2 | 11 | 12 | 1.7 | 0.5 | 0.69 | 1.3 | 8.4 | 130 | 2.9 | 53 | 700 | 13 | 730 | 61 | 2200 | 67 | 3.7 | 38 | 0.31 | 0.014 | 16 | 7 | 1.9 | 0.01 | 57 | 18 | 680 | 0.56 | 2000 | 0.91
2019-10-23 | 27.3 | 27.3 | 0.3 | 72.5 | 0.71 |  | 0.1 | 9.5 | 17 | 3.7 | 11 | 11 | 1.7 | 0.46 | 0.72 | 1.4 | 8.3 | 140 | 2.5 | 57 | 730 | 13 | 720 | 59 | 2200 | 65 | 4 | 36 | 0.33 | 0.02 | 15 | 5.1 | 2 | 0.01 | 54 | 18 | 650 | 0.64 | 1500 | 0.9
2020-05-13 | 24.3 | 24.3 | 0.2 | 75.6 | 0.65 | 0.1 |  | 9.4 | 14 | 2.9 | 11 | 12 | 1.5 | 0.47 | 0.62 | 1.1 | 9.1 | 110 | 2.2 | 55 | 790 | 11 | 680 | 68 | 2000 | 42 | 4 | 37 | 0.22 | 0.014 | 13 | 6.2 | 2.5 | 0.01 | 54 | 20 | 800 | 0.53 | 2200 | 0.9
2020-06-24 | 25.9 | 25.9 | 0.2 | 74 | 0.72 | 0.1 |  | 9.5 | 15 | 3.6 | 12 | 12 | 1.5 | 0.45 | 0.63 | 1.2 | 8.8 | 100 | 2.2 | 64 | 800 | 14 | 740 | 68 | 2100 | 45 | 4.6 | 33 | 0.25 | 0.034 | 14 | 5 | 2.4 | 0.01 | 50 | 18 | 720 | 0.51 | 1900 | 0.86
2020-09-23 | 26.7 | 26.7 | 0.2 | 73.1 | 0.87 | 0.1 |  | 9.1 | 13 | 2.8 | 10 | 14 | 1.3 | 0.49 | 0.63 | 1 | 9 | 130 | 3.3 | 53 | 850 | 21 | 700 | 66 | 2200 | 46 | 5.3 | 38 | 0.35 | 0.019 | 14 | 6.6 | 2.1 | 0.01 | 64 | 25 | 730 | 0.48 | 2500 | 1.1
2020-12-09 | 24.6 | 24.6 | 0.3 | 75.2 | 0.74 | 0.1 |  | 9.1 | 12 | 3 | 13 | 14 | 1.7 | 0.54 | 0.69 | 1.2 | 9.8 | 150 | 2.7 | 49 | 830 | 13 | 720 | 58 | 2100 | 47 | 4.2 | 37 | 0.31 | 0.08 | 15 | 6.3 | 1 | 0.01 | 69 | 25 | 720 | 0.59 | 2400 | 0.82
2021-04-14 | 24.1 | 24.1 | 0.3 | 75.7 | 0.46 | 0.1 |  | 9.4 | 11 | 3.5 | 12 | 14 | 1.8 | 0.47 | 0.66 | 1.2 | 11 | 100 | 2.6 | 41 | 560 | 12 | 670 | 51 | 1700 | 44 | 3.4 | 27 | 0.3 | 0.006 | 15 | 5.8 | 1.1 | 0.01 | 62 | 21 | 770 | 0.57 | 2500 | 0.88
2021-06-23 | 26.9 | 26.9 | 0.2 | 73 | 0.45 | 0.1 |  | 9.2 | 13 | 3.3 | 11 | 14 | 1.9 | 0.47 | 0.67 | 1.2 | 11 | 110 | 2.7 | 50 | 600 | 14 | 670 | 60 | 1800 | 44 | 4.4 | 22 | 0.29 | 0.005 | 15 | 5.1 | 1.6 | 0.01 | 61 | 22 | 670 | 0.5 | 2300 | 0.91
2021-09-22 | 25 | 25 | 0.2 | 74.8 | 0.44 | 0.1 |  | 9.3 | 14 | 3.6 | 10 | 12 | 2.3 | 0.52 | 0.86 | 1.4 | 8.4 | 130 | 2 | 35 | 620 | 15 | 620 | 43 | 1900 | 39 | 4.8 | 27 | 0.26 | 0.0059 | 12 | 3.9 | 1.7 | 0.01 |  | 17 | 640 | 0.51 | 2000 | 0.8
2022-02-16 | 25.3 | 25.3 | 0.3 | 74.5 | 0.71 | 0.1 |  | 9.2 | 14 | 3.9 | 11 | 12 | 1.5 | 0.51 | 0.68 | 1.2 | 7.4 | 140 | 2.2 | 51 | 580 | 11 | 630 | 55 | 2200 | 53 | 3 | 33 | 0.28 | 0.011 | 15 | 4.9 | 3.4 | 0.01 |  | 18 | 810 | 0.68 | 2000 | 0.9
2022-05-11 | 26 | 26 | 0.77 | 73.8 | 0.77 | 0.1 |  | 8.6 | 10 | 3.4 | 9.5 | 15 | 1.6 | 0.4 | 0.67 | 1.2 | 8.7 | 110 | 2.1 | 49 | 590 | 12 | 600 | 59 | 1700 | 49 | 3.3 | 33 | 0.27 | 0.003 | 16 | 7.3 | 2.6 | 0.01 |  | 22 | 380 | 0.56 | 1300 | 0.83
2022-09-14 | 18.1 | 18.1 | 0.3 | 81.7 | 0.87 | 0.1 |  | 9.2 | 15 | 3.2 | 10 | 12 | 1.8 | 0.42 | 0.71 | 1.1 | 8.4 | 140 | 2.1 | 39 | 590 | 13 | 590 | 50 | 2200 | 41 | 4.4 | 28 | 0.24 | 0.004 | 12 | 6.2 | 1.6 | 0.02 |  | 25 | 580 | 0.39 | 2000 | 0.89
2022-11-16 | 20.9 | 20.9 | 0.3 | 78.9 | 0.61 | 0.1 |  | 8.5 | 14 | 3.2 | 11 | 11 | 1.7 | 0.6 | 0.8 | 1.3 | 8.5 | 100 | 1.7 | 33 | 490 | 12 | 550 | 46 | 2000 | 36 | 3.2 | 26 | 0.23 | 0.0036 | 13 | 2.4 | 2.1 | 0.02 |  | 17 | 430 | 0.88 | 1900 | 0.84
2023-03-22 | 23.4 | 23.4 | 0.4 | 76.3 | 0.6 | 0.1 |  | 9.3 | 12 | 4.5 | 10 | 14 | 2 | 0.44 | 0.72 | 1.6 | 9.3 | 120 | 2 | 46 | 600 | 12 | 460 | 55 | 1400 | 54 | 3.2 | 28 | 0.38 | 0.01 | 16 | 4.8 | 2.3 | 0.031 |  | 21 | 810 | 0.69 | 1700 | 0.81
2023-09-25 | 0.4 | 0.4 | 0.3 | 99.7 | 0.62 | 0.1 |  | 10 | 16 | 4 | 11 | 11 | 1.8 | 0.4 | 0.76 | 1.3 | 8 | 170 | 2.2 | 48 | 600 | 18 | 660 | 56 | 2000 | 48 | 3.4 | 31 | 0.28 | 0.03 | 14 | 4.6 | 3.2 | 0.063 |  | 29 | 700 | 0.89 | 2200 | 0.88
2023-12-08 | 0.4 | 0.4 | 0.1 | 99.5 | 0.5 | 0.1 |  | 9.8 | 13 | 3.2 | 10 | 11 | 1.8 | 0.42 | 0.78 | 1.4 | 8.4 | 110 | 2 | 42 | 620 | 14 | 650 | 59 | 2300 | 46 | 4.8 | 28 | 0.27 | 0.02 | 13 | 4.5 | 1.9 | 0.1 |  | 25 | 810 | 0.5 | 2100 | 0.88
2024-03-11 | 0.3 | 0.3 | 0.2 | 99.5 | 0.57 | 0.01 |  | 10.4 | 13 | 3.9 | 12 | 11 | 1.7 | 0.54 | 0.71 | 1.4 | 8.6 | 110 | 2.6 | 44 | 540 | 13 | 640 | 60 | 1800 | 52 | 3.5 | 24 | 0.32 | 0.012 | 16 | 4.7 | 2.7 | 0.0021 |  | 19 | 770 | 0.7 | 1700 | 0.94
2024-06-24 | 0.2 | 0.2 | 0.1 | 99.9 | 0.67 | 0.01 |  | 9.8 | 15 | 5.4 | 12 | 12 | 1.4 | 0.36 | 1 | 1.7 | 8 | 140 | 3.5 | 55 | 470 | 13 | 640 | 62 | 2200 | 58 | 2.6 | 34 | 0.41 | 0.03 | 21 | 5.1 | 3.1 | 0.014 |  | 21 | 690 | 0.56 | 1300 | 0.791
2024-08-27 | 0.3 | 0.3 | 0.2 | 99.8 | 0.85 | 0.011 |  | 10.4 | 15 | 3.8 | 11 | 13 | 1.4 | 0.39 | 0.83 | 1.5 | 7.7 | 160 | 2.7 | 58 | 530 | 15 | 670 | 66 | 1600 | 59 | 3 | 34 | 0.35 | 0.013 | 16 | 7.2 | 3.1 | 0.01 |  | 28 | 680 | 0.6 | 2200 | 0.904
2024-12-03 | 0.3 | 0.3 | 0.1 | 99.9 | 0.8 | 0.01 |  | 9.6 | 14 | 3.5 | 11 | 12 | 1.9 | 0.44 | 0.81 | 1.3 | 8 | 150 | 2.6 | 47 | 410 | 13 | 500 | 45 | 1200 | 51 | 3.6 | 30 | 0.32 | 0.02 | 16 | 6.8 | 1.2 | 0.01 |  | 26 | 470 | 0.71 | 1100 | 0.91
2025-02-12 | 0.5 | 0.5 | 0.1 | 99.5 | [12 empty] | 7.8 | 180 | 2.2 | 54 | 610 |  |  | 61 | 2100 |  |  |  |  | 0.01 | 16 | [8 empty] | 0.697
Middel |  | 22.40606 | 0.2869697 | 77.41818 | 0.625625 | 0.08005556 | 0.09857143 | 9.534375 | 13.625 | 3.5 | 10.6 | 12.9375 | 1.746875 | 0.4759375 | 0.7284375 | 1.296875 | 9.015152 | 133.4545 | 2.648485 | 50.30303 | 680.303 | 13.75 | 667.8125 | 61.06061 | 2093.939 | 50.9375 | 5.35625 | 34.625 | 0.3275 | 0.1899545 | 14.92121 | 5.8875 | 2.7421875 | 0.015628125 | 65.5 | 21.53125 | 721.5625 | 0.59 | 1975 | 1.7204
Minimum |  | 0.2 | 0.1 | 64.2 | 0.35 | 0.01 | 0.08 | 8.5 | 10 | 2.6 | 8.5 | 10 | 1.3 | 0.36 | 0.62 | 1 | 7.4 | 14 | 1.7 | 33 | 410 | 11 | 460 | 43 | 1200 | 36 | 2.6 | 22 | 0.22 | 0.003 | 8.4 | 2.4 | 0.85 | 0.0021 | 49 | 17 | 380 | 0.39 | 1100 | 0.697
Maksimum |  | 35.6 | 0.77 | 99.9 | 1.3 | 0.1 | 0.1 | 10.4 | 17 | 5.4 | 13 | 15 | 2.3 | 0.6 | 1 | 1.7 | 11 | 260 | 3.6 | 67 | 860 | 22 | 790 | 77 | 2800 | 85 | 15 | 63 | 0.46 | 2.6 | 21 | 9.7 | 8.4 | 0.1 | 85 | 29 | 960 | 0.89 | 2600 | 17

## Renseanlæg Lynetten
BILAG 4B RL analyser
Flyveaske Renseanlæg Lynetten
Dato | Tørstof (pct.) | Vand (pct.) | Chlor (Cl) (pct.) | pH (ekstern) | TOC (mg/kg TS) | Si (pct.) | Al (pct.) | Fe (pct.) | Ca (pct.) | P (pct.) | S (pct.) | SiO2 (pct.) | Al2O3 (pct.) | Fe2O3 (pct.) | CaO (pct.) | P2O5 (pct.) | SO3 (pct.) | Pb (mg/kg) | Cd (mg/kg) | Cr (mg/kg) | Cu (mg/kg) | Co (mg/kg) | Mn (mg/kg) | Ni (mg/kg) | Zn (mg/kg) | V (mg/kg) | Ag (mg/kg) | Sn (mg/kg) | Tl (mg/kg) | Hg (mg/kg) | As (mg/kg) | Sb (mg/kg) | Mo (mg/kg) | TOC (%) (pct.) | Tørstof (TS) (g/kg) | GT af TS (%) | Total-P (ekstern) (mg/kg TS) | Total-N (ekstern) (pct. af TS) | Mg (pct.) | Ti (pct.) | Na (pct.) | Al mg/kg (mg/kg) | Ca mg/kg (mg/kg) | Fe mg/kg (mg/kg) | K mg/kg (mg/kg) | Si mg/kg (mg/kg) | S mg/kg (mg/kg) | Cl filtr. mg/kg (mg/kg) | Mg mg/kg (mg/kg) | Na mg/kg (mg/kg) | Kommentar
2014-02-12 |  |  |  |  | 700 | [12 empty] | 120 | 2.3 | 48 | 680 |  |  | 47 | 3000 |  |  |  |  | 0.12 | 19 |  |  |  | 970 | 2.5
2014-03-05 |  |  |  | 10.2 | 1000 | [12 empty] | 110 | 2.2 | 45 | 610 |  |  | 43 | 2900 |  |  |  |  | 0.17 | 19 |  |  |  | 1000 | 2.2 | 90000 | 0.05
2014-05-13 |  |  |  |  | 810 | [12 empty] | 130 | 2.6 | 44 | 680 |  |  | 44 | 3000 |  |  |  |  | 0.06 | 16 |  |  |  | 980 | 1.5
2014-09-14 |  |  |  |  | 700 | [12 empty] | 140 | 2.8 | 42 | 640 |  |  | 42 | 2500 |  |  |  |  | 0.09 | 13 |  |  |  | 950 | 1
2014-12-05 |  |  |  | 11.3 |  | 14 | 3.3 | 8.4 | 14 | 8.2 | 1.3 | [6 empty] | 140 | 2.4 |  | 490 |  |  | 53 | 2300 |  | 6.5 |  |  | 0.054 | 7.9 |  |  |  |  | 0.3
2015-02-07 |  |  |  | 11.3 | [13 empty] | 130 | 3.6 | 40 | 640 |  |  | 43 | 2500 |  | 7.6 |  |  | 0.037 | 8.9 |  |  |  |  | 0.3
2015-04-10 |  |  |  | 11.2 |  | 12 | 3.3 | 6.8 | 16 | 10 | 1.3 | 25 | 6.3 | 9.8 | 22 | 23 | 3.2 | 110 | 2.3 | 45 | 730 | 9.2 | 610 | 54 | 2100 | 37 | 8 | 45 | 0.5 | 0.041 | 7.2 | 3.7 | 8.3 | 0.3
2015-10-16 |  |  |  | 11.2 | 2500 | [12 empty] | 130 | 2.7 | 41 | 680 | 12 | 430 | 46 | 3000 | 50 | 4.4 | 59 | 0.5 | 0.06 | 18 |  |  |  | 1000 | 1 | 84000
2016-08-04 |  |  |  | 9.8 | 500 | 160 | 19 | 43 | 110 |  | 14 | [6 empty] | 110 | 2.2 | 42 | 530 | 12 | 420 | 40 | 2000 | 56 | 3.6 | 50 | 0.54 | 0.1 | 13 | 4.8 | 15
2016-11-16 |  |  |  |  | 1100 | [12 empty] | 110 | 2.7 | 53 | 690 |  |  | 52 | 2800 |  |  |  |  | 0.09 | 18 |  |  |  | 990 | 1
2017-02-21 | 100 |  |  | 11.2 | 1200 | [12 empty] | 110 | 2.6 | 57 | 780 | 17 | 510 | 59 | 3500 | 53 | 4.8 | 60 | 0.63 | 0.04 | 23 | 7.9 | 24 |  | 1000 | 1 | 120000 |  | 24 |  | 8 | 20000 | 150000 | 100000 | 14000 | 92000 | 9800 | 22 | 24000 | 8000
2017-08-02 | 100 | [16 empty] | 210 | 1.7 | 30 | 650 |  |  | 36 | 2800 |  |  |  |  | 0.027 | 13 |  |  | 0.064 | 1000 | 0.333
2017-09-05 | 100 |  |  | 10.5 | [13 empty] | 180 | 2 | 39 | 590 |  |  | 42 | 2500 |  |  |  |  | 0.025 | 9.2 |  |  | 0.079 | 1000 | 1 | [10 empty] | 2500 | 0.011
2017-12-19 | 100 | 0 | 0.011 | 8.2 | 730 | [12 empty] | 140 | 1.8 | 44 | 630 |  |  | 45 | 2800 |  |  |  |  | 0.029 | 16 |  |  | 0.073 | 1000 | 1
2018-06-04 |  |  |  |  | 1800 | [12 empty] | 93 | 2.7 | 39 | 670 |  |  | 39 | 2800 |  |  |  |  | 0.057 | 15 |  |  |  | 1000
2018-10-09 | 100 |  |  |  | 1400 | [12 empty] | 170 | 3.9 | 51 | 980 |  |  | 50 | 4200 |  |  |  |  | 0.052 | 20 |  |  |  | 1000 | 1
2019-02-07 | 100 |  |  |  | 880 | [12 empty] | 93 | 3 | 44 | 720 |  |  | 41 | 3000 |  |  |  |  | 0.14 | 15 |  |  |  | 1000 | 1
2019-08-22 | 100 | 0 |  |  | 1100 | [12 empty] | 120 | 1.9 | 42 | 640 |  |  | 44 | 2700 |  |  |  |  | 0.06 | 14 |  |  | 0.11 | 1000 | 0.134
2019-12-05 | 100 |  |  |  | 1600 | [12 empty] | 140 | 2 | 49 | 730 |  |  | 48 | 2400 |  |  |  |  | 0.12 | 15 |  |  |  | 1000 | 1
2020-03-03 | 99.8 | [16 empty] | 110 | 2.5 | 53 | 670 |  |  | 55 | 2800 |  |  |  |  | 0.085 | 20 |  |  | 0.3 | 998 | 0.3
2020-03-04 |  | 1 | [15 empty] | 110 | 2.1 | 49 | 700 |  |  | 53 | 3100 |  |  |  |  | 0.13 | 16 |  |  | 0.099 | 990 | 1
2020-03-17 | 99.8 | [16 empty] | 110 | 2.5 | 55 | 680 |  |  | 56 | 2900 |  |  |  |  | 0.089 | 19 |  |  | 0.3 | 998 | 0.3
2020-03-18 | 99.8 | [16 empty] | 120 | 2.4 | 55 | 680 |  |  | 55 | 2900 |  |  |  |  | 0.068 | 18 |  |  | 0.3 | 998 | 0.3
2020-03-26 | 99.8 | [16 empty] | 110 | 2.5 | 54 | 670 |  |  | 56 | 2700 |  |  |  |  | 0.093 | 18 |  |  | 0.3 | 998 | 0.3
2020-04-29 | 99.9 | 0.1 | [15 empty] | 93 | 2.4 | 42 | 640 |  |  | 51 | 2400 |  |  |  |  | 0.08 | 16 |  |  | 0.3 | 999 | 0.3
2020-05-14 | [29 empty] | 0.032
2020-05-18 | [29 empty] | 0.026
2020-06-05 | [29 empty] | 0.028
2020-06-09 | [29 empty] | 0.065
2020-10-06 | 99 | 1 |  |  | 1500 | [12 empty] | 130 | 2.2 | 51 | 720 |  |  | 53 | 2600 |  |  |  |  | 0.11 | 12 |  |  |  | 990 | 1
2021-06-01 | 100 | 0 |  |  | 500 | [12 empty] | 130 | 2.3 | 52 | 820 |  |  | 61 | 3000 |  |  |  |  | 0.045 | 27 |  |  | 0.05 | 1000 | 1
2021-11-08 | 100 | 0 |  |  | 500 | [12 empty] | 140 | 2.3 | 52 | 870 |  |  | 59 | 3500 |  |  |  |  | 0.033 | 30 |  |  | 0.05 | 1000 | 1
2021-11-18 | 100 | 0 |  |  | 1600 | [12 empty] | 150 | 2.8 | 49 | 880 |  |  | 56 | 3500 |  |  |  |  | 0.068 | 26 |  |  | 0.16 | 1000 | 1 | [14 empty] | inkl PFAS analyse
2021-12-06 | 100 | 0 |  |  | 500 | [12 empty] | 120 | 2 | 45 | 810 |  |  | 55 | 3300 |  |  |  |  | 0.012 | 27 |  |  | 0.05 | 1000 | 1
2022-04-19 | 100 | 0 |  |  | 670 | [12 empty] | 110 | 2.2 | 45 | 780 |  |  | 49 | 3200 |  |  |  |  | 0.016 | 33 |  |  | 0.067 | 1000 | 1
2022-05-12 | 100 | 0 |  |  | 880 | [12 empty] | 100 | 2.2 | 48 | 760 |  |  | 55 | 2900 |  |  |  |  | 0.016 | 34 |  |  | 0.088 | 1000 | 1
2022-08-09 | 100 | 0 |  |  | 1300 | [12 empty] | 120 | 2.4 | 44 | 770 |  |  | 52 | 2900 |  |  |  |  | 0.017 | 30 |  |  |  | 1000 | 1
2023-02-13 | 100 | 0 |  |  | 1000 | [12 empty] | 110 | 2.4 | 50 | 790 |  |  | 54 | 3300 |  |  |  |  | 0.033 | 11 |  |  | 0.1 | 1000 | 1 | [14 empty] | Hg reklamation, 230227 LV
2023-03-16
2023-07-20 | 100 |  |  |  | 900 | [12 empty] | 100 | 2.7 | 48 | 790 |  |  | 54 | 3200 |  |  |  |  | 0.027 | 12 |  |  | 0.09 | 1000 | 1
2023-11-07 | 100 |  |  |  | 2300 | [12 empty] | 100 | 2.4 | 46 | 780 |  |  | 53 | 3200 |  |  |  |  | 0.035 | 12 |  |  | 0.23 | 1000 | 1
2024-04-16 | 100 |  |  |  | 2900 | [12 empty] | 100 | 2.3 | 50 | 750 |  |  | 55 | 2900 |  |  |  |  | 0.016 | 12 |  |  | 0.29 | 1000 | 1
2024-10-30 | 98.9 |  |  |  | 760 | [12 empty] | 110 | 2.2 | 37 | 710 |  |  | 45 | 2900 |  |  |  |  | 0.02 | 16 |  |  | 0.076 | 989 | 1
Middel | 99.88462 | 0.1615385 | 0.011 | 10.54444 | 1160.37 | 62 | 8.533333 | 19.4 | 46.66667 | 9.1 | 5.533333 | 25 | 6.3 | 9.8 | 22 | 23 | 3.2 | 122.6053 | 2.426316 | 46.48649 | 711.3158 | 12.55 | 492.5 | 49.86842 | 2894.737 | 49 | 5.816667 | 53.5 | 0.5425 | 0.05990476 | 17.61053
Minimum | 99.88462 | 0.1615385 | 0.011 | 10.54444 | 1178.077 | 62 | 8.533333 | 19.4 | 46.66667 | 9.1 | 5.533333 | 25 | 6.3 | 9.8 | 22 | 23 | 3.2 | 122.6757 | 2.42973 | 46.44444 | 712.1622 | 12.55 | 492.5 | 49.94595 | 2891.892 | 49 | 5.816667 | 53.5 | 0.5425 | 0.05843902 | 17.57297
Maksimum | 99.88462 | 0.1615385 | 0.011 | 10.58272 | 1184.245 | 62 | 8.533333 | 19.4 | 46.66667 | 9.1 | 5.533333 | 25 | 6.3 | 9.8 | 22 | 23 | 3.2 | 123.0164 | 2.435846 | 46.48574 | 714.9004 | 12.55 | 492.5 | 50.13158 | 2891.75 | 49 | 5.816667 | 53.5 | 0.5425 | 0.05575377 | 17.53542